## Format
深圳矽递科技有限公司 Seeed Technology Limited
PCB Technology Requirement Format
PCB Name & Version | MAP4
PCB Material PCB板材： | (Rigid)FR－4
PCB Size PCB大小： | mm | ( 50 ) × ( 49 )
PCB Layer PCB层数： | 2
Thickness PCB厚度：
1.6mm
Copper Weight 铜厚： | 1oz
PCB Colour 阻焊颜色： |  | YELLOW
Silkscreen 字符颜色： |  | Black 黑色 | other:( )
Pads Finished 焊盘喷镀： | (Hasl-lead free) 无铅喷锡
Via solder mask 阻焊覆盖： |  | solder mask opening 过孔开窗
Minimum trace/space (mm) 最小线宽 | 0.254mm/0.254mm | Minimum hole size (mm) 最小孔径 | 0.635mm
Special requirements 特殊工艺： | No | (Put requirements here)
Comment: